## Sheet1
Charging form | Co loading rate | Mass of Co/SiO2 | Mass of HAP | Ethanol concentration | Temperature | C4 olefin yield
0 | 1 | 200 | 200 | 1.68 | 250 | 70.38712
0 | 1 | 200 | 200 | 1.68 | 275 | 219.0299
0 | 1 | 200 | 200 | 1.68 | 300 | 702.6398
0 | 1 | 200 | 200 | 1.68 | 325 | 978.1635
0 | 1 | 200 | 200 | 1.68 | 350 | 1737.376
0 | 2 | 200 | 200 | 1.68 | 250 | 83.17616
0 | 2 | 200 | 200 | 1.68 | 275 | 297.1389
0 | 2 | 200 | 200 | 1.68 | 300 | 762.876
0 | 2 | 200 | 200 | 1.68 | 325 | 1726.431
0 | 2 | 200 | 200 | 1.68 | 350 | 2654.08
0 | 1 | 200 | 200 | 0.9 | 250 | 53.18155
0 | 1 | 200 | 200 | 0.9 | 275 | 154.665
0 | 1 | 200 | 200 | 0.9 | 300 | 497.5465
0 | 1 | 200 | 200 | 0.9 | 325 | 1079.274
0 | 1 | 200 | 200 | 0.9 | 350 | 1803.33
0 | 1 | 200 | 200 | 0.9 | 400 | 4472.806
0 | 1 | 200 | 200 | 0.9 | 450 | 4311.844
0 | 0.5 | 200 | 200 | 1.68 | 250 | 38.66654
0 | 0.5 | 200 | 200 | 1.68 | 275 | 104.2827
0 | 0.5 | 200 | 200 | 1.68 | 300 | 315.9888
0 | 0.5 | 200 | 200 | 1.68 | 325 | 818.421
0 | 0.5 | 200 | 200 | 1.68 | 350 | 1647.765
0 | 0.5 | 200 | 200 | 1.68 | 400 | 3627.782
0 | 2 | 200 | 200 | 0.3 | 250 | 28.98288
0 | 2 | 200 | 200 | 0.3 | 275 | 82.61967
0 | 2 | 200 | 200 | 0.3 | 300 | 210.5828
0 | 2 | 200 | 200 | 0.3 | 325 | 392.9156
0 | 2 | 200 | 200 | 0.3 | 350 | 690.2171
0 | 2 | 200 | 200 | 0.3 | 400 | 2906.238
0 | 5 | 200 | 200 | 1.68 | 250 | 44.18501
0 | 5 | 200 | 200 | 1.68 | 275 | 90.74503
0 | 5 | 200 | 200 | 1.68 | 300 | 182.9408
0 | 5 | 200 | 200 | 1.68 | 350 | 593.791
0 | 5 | 200 | 200 | 1.68 | 400 | 3111.367
0 | 1 | 50 | 50 | 0.3 | 250 | 113.0237
0 | 1 | 50 | 50 | 0.3 | 275 | 190.5349
0 | 1 | 50 | 50 | 0.3 | 300 | 353.4618
0 | 1 | 50 | 50 | 0.3 | 350 | 1092.397
0 | 1 | 50 | 50 | 0.3 | 400 | 2527.912
0 | 1 | 50 | 50 | 0.9 | 250 | 35.2761
0 | 1 | 50 | 50 | 0.9 | 275 | 74.64858
0 | 1 | 50 | 50 | 0.9 | 300 | 182.1344
0 | 1 | 50 | 50 | 0.9 | 350 | 821.248
0 | 1 | 50 | 50 | 0.9 | 400 | 2324.341
0 | 1 | 50 | 50 | 2.1 | 250 | 11.08707
0 | 1 | 50 | 50 | 2.1 | 275 | 29.06489
0 | 1 | 50 | 50 | 2.1 | 300 | 76.14013
0 | 1 | 50 | 50 | 2.1 | 350 | 415.7108
0 | 1 | 50 | 50 | 2.1 | 400 | 1715.113
0 | 5 | 50 | 50 | 2.1 | 250 | 0.7007211
0 | 5 | 50 | 50 | 2.1 | 275 | 1.675498
0 | 5 | 50 | 50 | 2.1 | 300 | 3.655746
0 | 5 | 50 | 50 | 2.1 | 350 | 29.76218
0 | 5 | 50 | 50 | 2.1 | 400 | 294.2363
0 | 1 | 50 | 50 | 1.68 | 250 | 8.895347
0 | 1 | 50 | 50 | 1.68 | 275 | 28.17114
0 | 1 | 50 | 50 | 1.68 | 300 | 77.57943
0 | 1 | 50 | 50 | 1.68 | 350 | 443.2477
0 | 1 | 50 | 50 | 1.68 | 400 | 1616.619
0 | 1 | 67 | 33 | 1.68 | 250 | 6.990662
0 | 1 | 67 | 33 | 1.68 | 275 | 17.56757
0 | 1 | 67 | 33 | 1.68 | 300 | 51.81013
0 | 1 | 67 | 33 | 1.68 | 350 | 343.4257
0 | 1 | 67 | 33 | 1.68 | 400 | 1117.716
0 | 1 | 33 | 67 | 1.68 | 250 | 4.711181
0 | 1 | 33 | 67 | 1.68 | 275 | 13.60383
0 | 1 | 33 | 67 | 1.68 | 300 | 36.64885
0 | 1 | 33 | 67 | 1.68 | 350 | 260.2655
0 | 1 | 33 | 67 | 1.68 | 400 | 1195.62
1 | 1 | 50 | 50 | 1.68 | 250 | 8.899709
1 | 1 | 50 | 50 | 1.68 | 275 | 28.19779
1 | 1 | 50 | 50 | 1.68 | 300 | 82.56735
1 | 1 | 50 | 50 | 1.68 | 350 | 501.4616
1 | 1 | 50 | 50 | 1.68 | 400 | 1790.901
1 | 1 | 100 | 100 | 1.68 | 250 | 9.007459
1 | 1 | 100 | 100 | 1.68 | 275 | 21.88123
1 | 1 | 100 | 100 | 1.68 | 300 | 58.0036
1 | 1 | 100 | 100 | 1.68 | 350 | 370.3593
1 | 1 | 100 | 100 | 1.68 | 400 | 1746.734
1 | 1 | 10 | 10 | 1.68 | 250 | 1.125107
1 | 1 | 10 | 10 | 1.68 | 275 | 3.291308
1 | 1 | 10 | 10 | 1.68 | 300 | 8.743498
1 | 1 | 10 | 10 | 1.68 | 325 | 25.42755
1 | 1 | 10 | 10 | 1.68 | 350 | 83.00224
1 | 1 | 10 | 10 | 1.68 | 400 | 447.5338
1 | 1 | 25 | 25 | 1.68 | 250 | 3.601172
1 | 1 | 25 | 25 | 1.68 | 275 | 7.369097
1 | 1 | 25 | 25 | 1.68 | 300 | 15.22567
1 | 1 | 25 | 25 | 1.68 | 325 | 50.43963
1 | 1 | 25 | 25 | 1.68 | 350 | 126.328
1 | 1 | 25 | 25 | 1.68 | 400 | 718.3518
1 | 1 | 50 | 50 | 2.1 | 250 | 9.121362
1 | 1 | 50 | 50 | 2.1 | 275 | 19.39787
1 | 1 | 50 | 50 | 2.1 | 300 | 46.03199
1 | 1 | 50 | 50 | 2.1 | 325 | 114.3783
1 | 1 | 50 | 50 | 2.1 | 350 | 243.3424
1 | 1 | 50 | 50 | 2.1 | 400 | 1161.882
1 | 1 | 75 | 75 | 1.68 | 250 | 12.45676
1 | 1 | 75 | 75 | 1.68 | 275 | 35.97411
1 | 1 | 75 | 75 | 1.68 | 300 | 110.6707
1 | 1 | 75 | 75 | 1.68 | 325 | 254.695
1 | 1 | 75 | 75 | 1.68 | 350 | 605.7639
1 | 1 | 75 | 75 | 1.68 | 400 | 1927.715
1 | 1 | 100 | 100 | 0.9 | 250 | 17.952
1 | 1 | 100 | 100 | 0.9 | 275 | 52.298
1 | 1 | 100 | 100 | 0.9 | 300 | 150.462
1 | 1 | 100 | 100 | 0.9 | 325 | 328.41
1 | 1 | 100 | 100 | 0.9 | 350 | 756.51
1 | 1 | 100 | 100 | 0.9 | 400 | 2648.998